## py
Sample No | Type | grain | Fe% | As | Mn | Co | Ni | Cu | Zn | Se | Mo | Ag | Sb | Te | W | Au | Tl | Pb | Bi | Co/Ni
ZG22-2-1 | Py1a | Grain1 | 45.3 | 39330 | 7.45 | 40.2 | 112.93 | 100.61 | 18.61 | 2.04 | 0.12 | 5.26 | 208.8 | 0.11 | 60.75 | 35.01 | 0.72 | 83.14 | 0.71 | 0.36
ZG22-2-2 | Py1a | Grain2 | 45.3 | 21866 | 4.72 | 25.14 | 61.72 | 99.63 | 0.68 | 1.6 | 0.01 | 3.34 | 120.8 | 0.12 | 65.6 | 32.7 | 0.25 | 60.99 | 0.32 | 0.41
ZG22-2-3 | Py1a | Grain3 | 45.3 | 27032 | 10.46 | 40.45 | 123.43 | 88.35 | 0.63 | 2.23 | 0.01 | 6.12 | 244.58 | 0.15 | 42.56 | 28.78 | 0.65 | 108.23 | 0.75 | 0.33
16ZG10-1 | Py1a | Grain1 | 45.3 | 58550 | 3.33 | 29.11 | 46.95 | 247.29 | 2.12 | 3.29 | 0 | 0.58 | 93.55 | 0.06 | 24.6 | 12.18 | 0.65 | 46.98 | 4.56 | 0.62
16ZG10-2 | Py1a | Grain2 | 45.3 | 68599 | 3.26 | 30.71 | 54.66 | 348.5 | 2.2 | 2.05 | 0.1 | 0.59 | 78.68 | 0.07 | 22.33 | 9.27 | 0.49 | 37.8 | 4.31 | 0.56
16ZG10-3 | Py1a | Grain3 | 45.3 | 64643 | 4.64 | 50.18 | 67.47 | 290.32 | 3.28 | 2.78 | 0.01 | 4.68 | 121.21 | 0.08 | 14.15 | 6.93 | 0.75 | 65.05 | 9.15 | 0.74
16ZG10-4 | Py1a | Grain4 | 45.3 | 62781 | 0.83 | 48.73 | 83.59 | 284.73 | 808.18 | 3.37 | 0 | 0.29 | 70.48 | 0.01 | 14.29 | 4.08 | 0.46 | 35.59 | 3.67 | 0.58
16ZG10-5 | Py1a | Grain5 | 45.3 | 65642 | 3.52 | 64.44 | 112.3 | 348.23 | 3.11 | 3.07 | 0.11 | 3.77 | 134.93 | 0.05 | 19.19 | 8.92 | 0.59 | 72.21 | 11.16 | 0.57
16ZG10-6 | Py1a | Grain6 | 45.3 | 54006 | 4.17 | 24.11 | 70.65 | 225.65 | 2.07 | 2.42 | 0.04 | 0.71 | 73.94 | 0.04 | 34.47 | 28.97 | 0.35 | 36.31 | 2.39 | 0.34
16ZG10-7 | Py1a | Grain7 | 45.3 | 53626 | 2.28 | 29.46 | 33.02 | 250.17 | 2.19 | 3.16 | 0.01 | 2.89 | 87.4 | 0.02 | 34.65 | 6.46 | 0.43 | 45.04 | 4.91 | 0.89
16ZG10-8 | Py1a | Grain8 | 45.3 | 66484 | 4.96 | 32.23 | 44.76 | 324.52 | 10.92 | 2.98 | 0.04 | 2.73 | 118.69 | 0.04 | 18.25 | 5.56 | 0.71 | 59.87 | 6.51 | 0.72
16ZG10-9 | Py1a | Grain9 | 45.3 | 68623 | 2.66 | 18.53 | 38.19 | 326.66 | 124.13 | 2.79 | 0 | 0.71 | 83.7 | 0.07 | 17.8 | 10.13 | 0.57 | 44.35 | 3.44 | 0.49
16ZG10-10 | Py1a | Grain10 | 45.3 | 66931 | 4.7 | 50.37 | 72.93 | 337.91 | 2.57 | 2.21 | 0.22 | 1.88 | 86.91 | 0.2 | 31.71 | 4.06 | 0.61 | 54.94 | 5.04 | 0.69
16ZG10-11 | Py1a | Grain11 | 45.3 | 69444 | 1.7 | 28.08 | 54.41 | 382.29 | 359.54 | 2.25 | 0.02 | 1.12 | 168.81 | 0.02 | 12.22 | 18.04 | 0.36 | 33.5 | 3.85 | 0.52
ZG41-1 | Py1a | Grain1 core | 45.3 | 38178 | 8.89 | 102.66 | 267.61 | 217.52 | 3.46 | 6.89 | 0.2 | 1.91 | 217.91 | 0.9 | 10.44 | 0.69 | 0.44 | 179.98 | 13.07 | 0.38
ZG41-2 | Py1a | Grain1 rim | 45.3 | 54184 | 0.82 | 28.25 | 78.67 | 326.35 | 2.05 | 1.85 | 0.03 | 0.43 | 61.11 | 0.2 | 3.63 | 0.1 | 0.22 | 36.73 | 3.47 | 0.36
ZG41-3 | Py1a | Grain2 core | 45.3 | 38684 | 7.82 | 464.02 | 454.04 | 242.43 | 59.44 | 5.7 | 0.06 | 3.02 | 324.42 | 0.82 | 21.36 | 0.53 | 0.69 | 286.78 | 14.75 | 1.02
ZG41-4 | Py1a | Grain3 core | 45.3 | 22142 | 21.33 | 278.87 | 668.89 | 200.22 | 6.95 | 8.62 | 0.02 | 2.85 | 324.44 | 0.82 | 9.16 | 0.89 | 0.86 | 315.23 | 19.01 | 0.42
ZG41-5 | Py1a | Grain3 rim | 45.3 | 51503 | 2.31 | 40.83 | 106.98 | 293.04 | 2.18 | 1.45 | 0.04 | 0.84 | 90.62 | 0.22 | 30.71 | 0.15 | 0.32 | 56.17 | 5.14 | 0.38
ZG41-6 | Py1a | Grain4 rim | 45.3 | 49532 | 1.38 | 21.18 | 38.07 | 302.05 | 1.49 | 1.93 | 0.03 | 1.44 | 92.78 | 0.21 | 5.71 | 0.45 | 0.24 | 64.51 | 3.43 | 0.56
ZG41-7 | Py1a | Grain4 core | 45.3 | 31860 | 10.11 | 479.04 | 327.23 | 236.06 | 4.87 | 6.19 | 0.05 | 3.85 | 358.05 | 0.28 | 20.38 | 2.11 | 0.75 | 294.35 | 16.26 | 1.46
ZG41-8 | Py1a | Grain5 rim | 45.3 | 43434 | 1.55 | 13.1 | 40.74 | 197.14 | 3.01 | 1.77 | 0.03 | 0.93 | 110.97 | 0.3 | 26 | 0.66 | 0.24 | 80.06 | 4.34 | 0.32
ZG41-9 | Py1a | Grain5 core | 45.3 | 34950 | 27.13 | 291.66 | 371.97 | 210.32 | 5.38 | 12.48 | 0.04 | 2.37 | 227.62 | 0.26 | 21.23 | 1.03 | 0.63 | 216.13 | 17.3 | 0.78
ZG41-10 | Py1a | Grain6 core | 45.3 | 43433 | 1.63 | 53.74 | 138.56 | 190.07 | 1.95 | 2.09 | 0.03 | 2.09 | 89.73 | 0.1 | 13.98 | 0.19 | 0.25 | 66.55 | 3.85 | 0.39
12ZG64-1 | Py1a | Grain1 rim | 45.3 | 22609 | 3.21 | 32.14 | 318.08 | 262.96 | 41.5 | 2.96 | 0.19 | 2.9 | 375.24 | 0.2 | 11.88 | 0.04 | 0.67 | 177.5 | 1.89 | 0.1
12ZG64-2 | Py1a | Grain1 core | 45.3 | 18246 | 5.18 | 24.03 | 115.02 | 307.67 | 8.25 | 2.63 | 0.32 | 1.66 | 631.81 | 0.25 | 4.24 | 0.12 | 1.2 | 145.31 | 5.29 | 0.21
12ZG64-3 | Py1a | Grain2 rim | 45.3 | 60087 | 3.15 | 42.74 | 251.13 | 399.4 | 0.62 | 2.5 | 0.72 | 0.91 | 213.51 | 0.32 | 0.82 | 0.05 | 0.24 | 75.85 | 1.04 | 0.17
12ZG64-4 | Py1a | Grain2 core | 45.3 | 20526 | 3.58 | 22.81 | 77.87 | 410 | 2.07 | 1.76 | 0.09 | 1.53 | 550.87 | 0.01 | 1.39 | 0.14 | 1.04 | 142.25 | 2.88 | 0.29
12ZG64-5 | Py1a | Grain3 rim | 45.3 | 23622 | 1.04 | 19.04 | 192 | 522.24 | 1.61 | 1.87 | 0 | 1.42 | 206.5 | 0.01 | 1.23 | 0.07 | 0.16 | 82.58 | 1.11 | 0.1
12ZG64-6 | Py1a | grain3 core | 45.3 | 17352 | 3.21 | 87.07 | 427.39 | 384.61 | 191.7 | 2.21 | 0.03 | 4 | 886.69 | 0.4 | 11.27 | 0.27 | 1.57 | 431.51 | 6.06 | 0.2
12ZG64-7 | Py1a | grain4 core | 45.3 | 17922 | 3.02 | 101.6 | 327.49 | 355.95 | 1.01 | 1.97 | 0.03 | 1.4 | 333.9 | 0.12 | 0.92 | 0.13 | 0.54 | 103.45 | 3.37 | 0.31
12ZG64-8 | Py1a | grain4 rim | 45.3 | 12512 | 2.76 | 28.72 | 256.97 | 319.54 | 3.24 | 2.31 | 0.23 | 2.58 | 370.11 | 0.07 | 3.95 | 0.05 | 0.81 | 160.33 | 1.26 | 0.11
16ZG5-1 | Py1a | grain1 rim | 45.3 | 100290 | 1.17 | 63.12 | 115.79 | 726.76 | 0.56 | 2.39 | 0.02 | 3.42 | 99.03 | 0.02 | 11.61 | 0.66 | 0.29 | 111.66 | 2.14 | 0.55
16ZG5-2 | Py1a | grain2 rim | 45.3 | 78711 | 14.66 | 56.91 | 118.82 | 524.26 | 0.79 | 3.74 | 0 | 2.16 | 126.81 | 0.06 | 0.01 | 0.6 | 0.25 | 89.36 | 4.12 | 0.48
16ZG5-3 | Py1a | grain3core | 45.3 | 10083 | 105.77 | 59.56 | 97.19 | 80.99 | 1.24 | 3.69 | 0.08 | 3.09 | 104.89 | 0.02 | 0.04 | 0.69 | 0.19 | 152.83 | 2.84 | 0.61
16ZG5-4 | Py1a | grain3 rim1 | 45.3 | 82457 | 3.13 | 134.09 | 329.97 | 740.79 | 0.51 | 2.35 | 0.12 | 2.09 | 93.53 | 0.16 | 0.93 | 0.2 | 0.23 | 72.63 | 3.21 | 0.41
16ZG5-5 | Py1a | grain3 rim2 | 45.3 | 72124 | 1.42 | 99.87 | 268.87 | 960.34 | 0.27 | 2.49 | 0 | 3.17 | 563.93 | 0.01 | 1.75 | 0.37 | 0.26 | 333.27 | 16.37 | 0.37
16ZG5-6 | Py1a | grain4 rim | 45.3 | 25885 | 82.02 | 148.89 | 200.54 | 298.23 | 6.78 | 8.5 | 0 | 2.11 | 260.68 | 0.09 | 0.09 | 0.33 | 0.44 | 334.57 | 3.29 | 0.74
16ZG5-7 | Py1a | grain4 core | 45.3 | 68060 | 61.41 | 115.16 | 202.64 | 631.93 | 2.44 | 4.02 | 0.07 | 1.74 | 141.87 | 0.21 | 7.24 | 0.26 | 0.2 | 116.67 | 5.55 | 0.57
16ZG5-9 | Py1a | grain5 rim1 | 45.3 | 86096 | 0.8 | 11.01 | 39.61 | 800.1 | 0.41 | 1.91 | 0.03 | 0.63 | 23.56 | 0.07 | 0 | 0.08 | 0.01 | 23.55 | 2.05 | 0.28
16ZG5-10 | Py1a | grain5 rim2 | 45.3 | 80689 | 0.77 | 30.68 | 88.31 | 766.75 | 0.42 | 2.08 | 0.06 | 0.61 | 37.85 | 0.12 | 0.01 | 0.09 | 0.05 | 46.1 | 2.78 | 0.35
ZG31-1 | Py1b | Grain1 | 45.3 | 31396 | 0.16 | 2.56 | 1.95 | 162.76 | 3.51 | 1.32 | 0.01 | 1.29 | 64.73 | 0.11 | 0.34 | 22.92 | 0.09 | 16.97 | 0.45 | 1.31
ZG31-2 | Py1b | Grain2 | 45.3 | 23878 | 0.09 | 6.75 | 3.43 | 120.78 | 0.22 | 1.64 | 0.01 | 0.52 | 19.73 | 0.11 | 64.51 | 48.94 | 0.07 | 5.59 | 0.19 | 1.97
ZG31-3 | Py1b | Grain3 | 45.3 | 13411 | 0.08 | 1.74 | 1.13 | 19.71 | 0.27 | 1.19 | 2.09 | 0.01 | 2.2 | 0.17 | 0.5 | 39.46 | 0.02 | 0.57 | 0.03 | 1.54
ZG31-4 | Py1b | Grain4 | 45.3 | 29864 | 0.08 | 13.04 | 7.13 | 125.74 | 0.74 | 1.1 | 0.03 | 0.41 | 23.39 | 0.13 | 31.75 | 20.05 | 0.05 | 12.64 | 0.4 | 1.83
ZG31-5 | Py1b | Grain5 core | 45.3 | 32911 | 0.21 | 16.57 | 11.06 | 151.09 | 100.58 | 1.21 | 0.19 | 3.26 | 160.75 | 0.13 | 28.31 | 17.38 | 0.21 | 44.89 | 1.19 | 1.5
ZG31-6 | Py1b | Grain5 rim | 45.3 | 25578 | 0.08 | 1.07 | 0.53 | 106.85 | 0.3 | 1.42 | 0.02 | 0.6 | 41.53 | 0.11 | 0.01 | 23.13 | 0.03 | 8.26 | 0.29 | 2.02
ZG31-7 | Py1b | Grain6 rim | 45.3 | 22865 | 0.09 | 14.42 | 8.25 | 70.15 | 0.2 | 1.38 | 0.01 | 0.69 | 25.04 | 0.21 | 0.56 | 22.8 | 0.09 | 8.95 | 0.24 | 1.75
ZG31-8 | Py1b | Grain6 core | 45.3 | 33106 | 0.06 | 74.31 | 44.58 | 139.58 | 0.27 | 1.03 | 0.01 | 0.59 | 39.52 | 0.11 | 0.04 | 22.96 | 0.12 | 14.78 | 0.47 | 1.67
ZG31-9 | Py1b | Grain7 core | 45.3 | 31865 | 0.08 | 97.26 | 52.65 | 145.52 | 0.17 | 1.01 | 0.01 | 1.04 | 57.33 | 0.17 | 0.01 | 22.02 | 0.12 | 18.84 | 0.55 | 1.85
ZG31-10 | Py1b | Grain7 rim | 45.3 | 20605 | 3.28 | 48.09 | 21.95 | 44.58 | 14.38 | 0.64 | 0.05 | 0.06 | 3.6 | 0.14 | 0.05 | 31.3 | 0.02 | 21.22 | 0.29 | 2.19
ZG31-11 | Py1b | Grain8 rim | 45.3 | 24743 | 0.07 | 9.16 | 5.75 | 128.84 | 0.14 | 0.75 | 0.01 | 0.84 | 42.48 | 0.13 | 0.01 | 34.29 | 0.1 | 11.81 | 0.31 | 1.59
ZG31-12 | Py1b | Grain8 core | 45.3 | 35894 | 5.45 | 103.26 | 70.9 | 198.75 | 2.8 | 1.14 | 0.02 | 4.09 | 221.38 | 0.2 | 23.17 | 23.34 | 0.3 | 62.75 | 2.22 | 1.46
ZG31-13 | Py1b | Grain9 rim | 45.3 | 14192 | 0.12 | 5.11 | 2.69 | 29.52 | 0.25 | 1.99 | 0.01 | 0.02 | 0.75 | 0.26 | 0.01 | 52.63 | 0.03 | 0.25 | 0.02 | 1.9
ZG31-14 | Py1b | Grain9 core | 45.3 | 34787 | 0.18 | 1.89 | 0.86 | 124.17 |  | 1.15 | 0.03 | 0.03 | 5.26 | 0.2 | 0.04 | 12.75 | 0.01 | 2.14 | 0.24 | 2.19
ZG31-15 | Py1b | Grain10 | 45.3 | 22355 | 0.08 | 1.28 | 0.52 | 97 | 0.19 | 0.89 | 0.01 | 0.36 | 19.39 | 0.24 | 0.04 | 65.84 | 0.02 | 4.35 | 0.16 | 2.46
ZG31-16 | Py1b | Grain11 | 45.3 | 34134 | 0.12 | 23.14 | 9.08 | 179.02 | 0.41 | 0.93 | 0.01 | 0.49 | 18.46 | 0.22 | 0.01 | 12.12 | 0.03 | 4.59 | 0.25 | 2.55
ZG31-17 | Py1b | Grain12 | 45.3 | 34612 | 0.08 | 12.64 | 6.9 | 170.87 | 0.21 | 1.32 | 0.01 | 2.27 | 128.79 | 0.14 | 0.01 | 15.83 | 0.13 | 35.82 | 1.08 | 1.83
ZG31-18 | Py1b | Grain13 | 45.3 | 16963 | 0.09 | 0.44 | 0.2 | 53.93 | 0.31 | 0.72 | 0.01 | 0.08 | 4.27 | 0.16 | 0.11 | 53.27 | 0 | 1.08 | 0.02 | 2.2
ZG31-19 | Py1b | Grain14 | 45.3 | 17670 | 0.09 | 3.37 | 2.01 | 42.49 | 0.21 | 1.28 | 0.01 | 0.19 | 10.42 | 0.1 | 0.01 | 29.03 | 0.01 | 1.94 | 0.13 | 1.67
ZG31-20 | Py1b | Grain15 | 45.3 | 32091 | 0.07 | 45.27 | 34.15 | 174.85 | 0.19 | 0.98 | 0.01 | 1.48 | 110.09 | 0.11 | 0.01 | 14.21 | 0.05 | 24.08 | 0.6 | 1.33
ZK8524-369-1 | Py1b | grain1 core | 45.3 | 44416 | 1.74 | 13.43 | 29.08 | 280.23 | 1.11 | 9.01 | 0 | 0.93 | 142.74 | 0.19 | 0.25 | 32.34 | 0.09 | 71.84 | 2.62 | 0.46
ZK8524-369-2 | Py1b | grain1 rim | 45.3 | 22634 | 1.04 | 20.41 | 43.49 | 41.73 | 1.3 | 3.25 | 0.01 | 0.15 | 7.98 | 0.07 | 0.01 | 30.19 | 0.01 | 4.96 | 0.22 | 0.47
ZK8524-369-3 | Py1b | grain2 | 45.3 | 65009 | 0.9 | 6.48 | 24.43 | 382.88 | 0.25 | 2.6 | 0 | 0.87 | 113.03 | 0.03 | 0.88 | 30.92 | 0.08 | 45.37 | 1.23 | 0.27
ZK8524-369-4 | Py1b | grain3 | 45.3 | 50443 | 0.92 | 0.85 | 14.01 | 308.02 | 0.35 | 2.82 | 0.01 | 0.39 | 84.58 | 0.02 | 0 | 49.29 | 0.03 | 32.89 | 0.54 | 0.06
ZK8524-369-5 | Py1b | grain4 | 45.3 | 43479 | 1.01 | 0.23 | 0.41 | 131.37 | 0.51 | 3.21 | 0.01 | 0.01 | 5.48 | 0.02 | 0 | 34.96 | 0 | 3.65 | 0.21 | 0.56
ZK8524-369-6 | Py1b | grain5 | 45.3 | 46293 | 0.82 | 2.25 | 4.96 | 211.24 | 0.7 | 2.58 | 0 | 0.01 | 9.91 | 0.02 | 0.01 | 75.47 | 0.01 | 4.03 | 0.09 | 0.45
ZK8524-369-7 | Py1b | grain6 | 45.3 | 55518 | 1.43 | 6.98 | 6.91 | 214.37 | 0.44 | 3.39 | 0 | 0.04 | 22.94 | 0.02 | 6.03 | 58.95 | 0.04 | 12.96 | 0.65 | 1.01
14ZA01-1 | Py1b | grain1 rim | 45.3 | 41181 | 0.71 | 3.37 | 4.39 | 47.59 | 0.58 | 2.47 | 0.01 | 0.02 | 2.42 | 0.03 | 0 | 4.79 | 0 | 1.66 | 0.14 | 0.77
14ZA01-2 | Py1b | grain1 core | 45.3 | 43205 | 1.53 | 71.84 | 55.48 | 278.79 | 0.88 | 6.26 | 0.01 | 1.61 | 189.52 | 0.04 | 20.74 | 2.65 | 0.14 | 87.07 | 3.99 | 1.29
14ZA01-3 | Py1b | grain2 core | 45.3 | 44047 | 0.89 | 102.05 | 89.59 | 45.13 | 1.04 | 2.37 | 0.04 | 0 | 0.55 | 0.04 | 0 | 1.22 | 0 | 0.25 | 0.05 | 1.14
14ZA01-4 | Py1b | grain3 | 45.3 | 44579 | 0.89 | 20.79 | 13.44 | 294.68 | 2.19 | 2.77 | 0 | 1.58 | 51.82 | 0.02 | 0.09 | 0.58 | 0.05 | 47.65 | 5.82 | 1.55
14ZA01-5 | Py1b | grain4 | 45.3 | 43158 | 1.24 | 11.17 | 13.98 | 150.17 | 14.37 | 2.52 | 0.01 | 0.16 | 104.67 | 0.07 | 0.27 | 0.08 | 0.06 | 15.24 | 0.92 | 0.8
14ZA01-6 | Py1b | grain5 | 45.3 | 42946 | 0.86 | 71.71 | 97.6 | 59.1 | 1.38 | 2.43 | 0 | 0.35 | 35.43 | 0.07 | 7.63 | 0.22 | 0.01 | 11.86 | 0.7 | 0.73
14ZG34-2 | Py2 | grain1 core | 45.3 | 14 | 42.89 | 39.06 | 4.35 | 2.12 | 0.66 | 73.86 | 0.64 | 0.06 | 11.39 | 8.05 | 0.05 | 0.06 | 0.02 | 3.81 | 117.3 | 8.98
14ZG34-3 | Py2 | grain1 rim | 45.3 | 26860 | 9.92 | 59.61 | 26.72 | 54.95 | 0.75 | 28.86 | 0.06 | 0.07 | 17.97 | 2.61 | 0.03 | 1.82 | 0.02 | 9.08 | 8.98 | 2.23
14ZG34-4 | Py2 | grain2 rim | 45.3 | 28963 | 8.35 | 7.71 | 6.43 | 52.58 | 0.71 | 30.82 | 0.01 | 0.01 | 86.03 | 0.84 | 0.45 | 1.95 | 0.03 | 19.34 | 38 | 1.2
14ZG34-5 | Py2 | grain2 rim | 45.3 | 27989 | 2.76 | 10.28 | 7.75 | 32.81 | 0.91 | 18.09 | 0.01 | 0.03 | 5.89 | 0.43 | 0.72 | 1.14 | 0 | 1.09 | 2.17 | 1.33
14ZG34-6 | Py2 | grain2 rim | 45.3 | 30082 | 8.99 | 57.84 | 27.67 | 74.66 | 2.8 | 25.72 | 0.01 | 0.1 | 28.36 | 3.57 | 0.1 | 2.15 | 0.01 | 10.27 | 14.78 | 2.09
14ZG34-7 | Py2 | grain4 rim1 | 45.3 | 36035 | 1.03 | 29.73 | 16.35 | 222.96 | 0.71 | 31.38 | 0.03 | 0.04 | 26.59 | 20.55 | 0.01 | 9.76 | 0 | 3.63 | 6.33 | 1.82
14ZG34-8 | Py2 | grain4 core | 45.3 | 60 | 1.11 | 82.33 | 6.24 | 3.56 | 0.47 | 81.24 | 0.07 | 0.09 | 24.55 | 43.82 | 0.01 | 0.13 | 0.02 | 12.31 | 10.47 | 13.19
14ZG34-9 | Py2 | grain4 rim2 | 45.3 | 17222 | 1 | 0.26 | 0.1 | 217.94 | 0.81 | 25.94 | 0.01 | 0.02 | 1.32 | 11.21 | 0 | 4.39 | 0 | 0.06 | 0.49 | 2.6
ZG22-1-1 | Py2 | grain1 rim | 45.3 | 27155 | 0.33 | 10.88 | 12.67 | 182.04 | 0.21 | 3.12 | 0 | 1.23 | 91.53 | 0.17 | 7.09 | 24.09 | 0.17 | 25.6 | 1.07 | 0.86
ZG22-1-2 | Py2 | grain1 core | 45.3 | 12099 | 127.57 | 21.77 | 11.77 | 84.65 | 7.58 | 43.3 | 0.08 | 2 | 147.33 | 3.84 | 6.92 | 1.16 | 0.2 | 54.94 | 3.95 | 1.85
ZG22-1-3 | Py2 | grain2 core | 45.3 | 227 | 0.45 | 4.37 | 7.87 | 1.96 | 0.21 | 69.19 | 0.28 | 0.04 | 3.05 | 3.96 | 0 | 0.01 | 0 | 20.66 | 2.1 | 0.55
ZG22-1-4 | Py2 | grain3 core | 45.3 | 7781 | 31.8 | 13.22 | 97.85 | 57.88 | 26 | 31.6 | 0.01 | 1.9 | 204.8 | 1.31 | 0.18 | 0.53 | 0.01 | 9.88 | 0.71 | 0.14
ZG22-1-5 | Py2 | grain3 rim | 45.3 | 18513 | 148.99 | 51.69 | 23.11 | 107.88 | 13.19 | 21.68 | 0.02 | 1.86 | 135.23 | 2.66 | 3.26 | 1.87 | 0.09 | 51.51 | 4.49 | 2.24
ZG22-1-6 | Py2 | grain4 core | 45.3 | 4516 | 72.96 | 101.08 | 59.06 | 95.67 | 169.93 | 27.68 | 0.73 | 7.49 | 848.26 | 4.33 | 0.03 | 0.9 | 0.04 | 58.41 | 3.63 | 1.71
ZG22-1-7 | Py2 | grain4 rim | 45.3 | 19479 | 9.5 | 52.79 | 89.02 | 887.3 | 183.8 | 29.52 | 0.01 | 19.7 | 955.44 | 3.72 | 0.31 | 2.72 | 0.05 | 42.91 | 3.45 | 0.59
16ZG-ZK20-1 | Py2 | grain1 rim | 45.3 | 14466 | 0.86 | 0.36 | 0.61 | 48.47 | 0.48 | 1.78 | 0.02 | 0.66 | 77.58 | 0.15 | 0.14 | 2.07 | 0.15 | 28.35 | 0.04 | 0.59
16ZG-ZK20-2 | Py2 | grain1 core | 45.3 | 33156 | 0.92 | 2.3 | 8.64 | 628.17 | 0.66 | 1.77 | 0.06 | 1.29 | 207.23 | 0.31 | 0.09 | 16.95 | 0.37 | 50.14 | 0.87 | 0.27
16ZG-ZK20-4 | Py2 | grain2 rim1 | 45.3 | 12957 | 0.96 | 0.88 | 0.26 | 139.47 | 0.81 | 2.07 | 0 | 1.82 | 137.28 | 0.37 | 0 | 3.21 | 0.12 | 51.3 | 0.19 | 3.38
16ZG-ZK20-5 | Py2 | grain2 rim2 | 45.3 | 14984 | 1.31 | 0.91 | 5.4 | 167.13 | 1.01 | 2.11 | 0 | 1.81 | 196.82 | 0.28 | 0 | 5.39 | 0.19 | 96.39 | 0.55 | 0.17
16ZG-ZK20-6 | Py2 | grain2 core | 45.3 | 28267 | 0.92 | 19.49 | 44.18 | 451.78 | 8.03 | 2.27 | 0.02 | 3.5 | 448.4 | 0.46 | 10.05 | 25.74 | 0.71 | 132.4 | 2.44 | 0.44
16ZG-ZK20-7 | Py2 | grain2 rim3 | 45.3 | 22780 | 0.92 | 0.54 | 2.26 | 365.24 | 0.8 | 1.74 | 0.02 | 1.85 | 139.94 | 0.54 | 0 | 11.69 | 0.21 | 64.43 | 0.7 | 0.24
16ZG-ZK20-8 | Py2 | grain3 core | 45.3 | 39792 | 1.63 | 30.6 | 70.48 | 462.09 | 43.86 | 3.31 | 0.15 | 4.94 | 420.77 | 0.25 | 0 | 15.01 | 0.41 | 151.95 | 2.46 | 0.43
16ZG-ZK20-9 | Py2 | grain3 rim1 | 45.3 | 27605 | 6.29 | 11.58 | 23.65 | 398.63 | 1.57 | 2.13 | 0.16 | 2.11 | 301.55 | 0.01 | 0.01 | 16.18 | 0.67 | 109.95 | 1.28 | 0.49
16ZG-ZK20-10 | Py2 | grain3 rim2 | 45.3 | 18665 | 0.87 | 2.51 | 4.02 | 219.64 | 0.35 | 2.73 | 0.1 | 1.36 | 224.4 | 0.01 | 0.02 | 6.47 | 0.6 | 69.65 | 0.24 | 0.62
16ZG-ZK20-11 | Py2 | grain4 rim1 | 45.3 | 7894 | 16.66 | 12.91 | 14.03 | 101.82 | 0.53 | 2.47 | 0.01 | 3.56 | 283.1 | 0.29 | 0.03 | 2.2 | 0.34 | 138.84 | 0.29 | 0.92
16ZG-ZK20-12 | Py2 | grain4 rim2 | 45.3 | 39437 | 0.82 | 2.3 | 4.85 | 480.62 | 0.65 | 2.68 | 0.04 | 2.82 | 273.79 | 0.16 | 0.58 | 18.69 | 1.25 | 74.89 | 0.61 | 0.47
16ZG-ZK20-13 | Py2 | grain4 core3 | 45.3 | 36201 | 0.9 | 43.01 | 71.97 | 285.61 | 0.62 | 1.98 | 0.02 | 1.86 | 222.17 | 0.17 | 2.51 | 23.88 | 0.68 | 63.57 | 1.38 | 0.6
ZG32-1-1 | Py2 | grain1 | 45.3 | 34221 | 0.07 | 44.64 | 42.99 | 195.21 | 0.16 | 1.96 | 0.01 | 2.09 | 188.1 | 0.14 | 2.37 | 60.75 | 0.08 | 73.35 | 1.97 | 1.04
ZG32-1-2 | Py2 | grain2 | 45.3 | 30900 | 0.07 | 5.42 | 7.5 | 149.16 | 0.25 | 1.61 | 0.01 | 0.31 | 61.17 | 0.01 | 4.25 | 111.1 | 0.03 | 15.52 | 0.2 | 0.72
ZG32-1-3 | Py2 | grain3 | 45.3 | 45637 | 0.12 | 20.49 | 21.21 | 361.94 | 0.22 | 1.13 | 0.18 | 1.4 | 163.19 | 0.01 | 21.16 | 213.28 | 0.11 | 43.49 | 0.61 | 0.97
ZG32-1-4 | Py2 | grain4 | 45.3 | 20987 | 0.08 | 0.73 | 1.34 | 64.59 | 0.27 | 1.08 | 0.12 | 0.56 | 73.31 | 0.01 | 53.34 | 52.89 | 0.12 | 25.92 | 0.61 | 0.55
ZG32-1-5 | Py2 | grain5 | 45.3 | 27196 | 0.18 | 1.42 | 3.35 | 133.59 | 1.75 | 1.22 | 0.04 | 1.37 | 110.25 | 0.01 | 16.85 | 101.81 | 0.19 | 34.47 | 0.46 | 0.43
ZG32-2-6 | Py2 | grain6 | 45.3 | 12643 | 0.08 | 0.41 | 0.19 | 41.6 | 0.37 | 0.94 | 0.67 | 0.98 | 62.94 | 0.24 | 0.01 | 38.79 | 0.06 | 33.92 | 1.24 | 2.16
ZG32-2-7 | Py2 | grain7 | 45.3 | 40875 | 2.29 | 11.03 | 4.24 | 164.55 | 2.16 | 1.99 | 200.3 | 6.9 | 443.41 | 1.14 | 3.02 | 82.31 | 4.69 | 271.97 | 6.13 | 2.6
ZG32-2-8 | Py2 | grain8 | 45.3 | 23590 | 0.07 | 1.58 | 0.67 | 75.34 | 0.14 | 1.45 | 15.96 | 1.82 | 270.31 | 0.17 | 1.29 | 72.63 | 0.24 | 319.04 | 2.2 | 2.37
ZG32-2-9 | Py2 | grain9 | 45.3 | 24934 | 0.07 | 0.91 | 0.7 | 94.22 | 0.2 | 1.33 | 0 | 0.6 | 43.29 | 0.17 | 0.01 | 40.32 | 0.03 | 16.39 | 0.4 | 1.3
ZG32-2-10 | Py2 | grain10 | 45.3 | 33494 | 0.19 | 2.24 | 1.28 | 189.2 | 0.35 | 1.67 | 24.59 | 5.69 | 329.05 | 0.31 | 8.84 | 24.4 | 1.15 | 258.06 | 4.97 | 1.74

## Asp
Table A2. LA-ICP-MS analyses of arsenopyrite in the Zaozigou gold deposit
Spot No. |  | As* | Fe | Mn | Co | Ni | Cu | Zn | Se | Mo | Ag | Sb | Te | W | Au | Tl | Pb | Bi | Co/Ni
|  | % | % | (ppm) | (ppm) | (ppm) | (ppm) | (ppm) | (ppm) | (ppm) | (ppm) | (ppm) | (ppm) | (ppm) | (ppm) | (ppm) | (ppm) | (ppm)
ZG41-1 | Asp1a | - | 35.5 | 8.01 | 46.36 | 104.83 | 118.03 | 1.17 | 2.03 | 0.08 | 2.62 | 535.56 | 0.2 | 11.73 | 0.58 | 0.8 | 117.84 | 5.72 | 0.44
ZG41-2 | Asp1a | - | 35.5 | 9.35 | 66.71 | 126.62 | 411.51 | 480.22 | 1.37 | 0.04 | 4.34 | 429.48 | <0.21 | 6.6 | 0.55 | 0.83 | 151.05 | 5.6 | 0.53
ZG41-3 | Asp1a | - | 35.5 | 103.62 | 55.62 | 138.43 | 96.85 | 327.79 | <1.62 | 0.42 | 1.18 | 269.94 | 0.47 | 11.78 | 0.79 | 0.79 | 41.02 | 2.29 | 0.4
ZG41-4 | Asp1a | - | 35.5 | 12.05 | 32.13 | 122.8 | 67.85 | 3.75 | 1.22 | 0.07 | 0.19 | 156.69 | <0.24 | 3.7 | 0.6 | 0.21 | 12.2 | 1.11 | 0.26
ZG41-5 | Asp1a | - | 35.5 | 2.84 | 40.19 | 146.59 | 69.99 | 1.83 | 1.19 | 0.03 | 0.58 | 240.19 | 0.22 | 8.28 | 0.46 | 0.2 | 17.75 | 1.74 | 0.27
ZG41-6 | Asp1a | - | 35.5 | 15.87 | 57.45 | 163.23 | 751.6 | 369.92 | 0.87 | 0.06 | 4.42 | 521.4 | 1.31 | 6.57 | 0.91 | 0.32 | 42.31 | 4.86 | 0.35
ZG41-7 | Asp1a | - | 35.5 | 23.46 | 42.02 | 192.75 | 119.82 | 3.68 | 0.83 | 0.02 | 0.39 | 162.29 | 0.37 | 7.38 | 1.1 | 0.32 | 14.06 | 1.01 | 0.22
ZG41-8 | Asp1a | - | 35.5 | 56.17 | 50.32 | 224.1 | 116.13 | 4.55 | 0.85 | 0.16 | 0.4 | 269.96 | 0.25 | 2.19 | 2.7 | 0.44 | 20.38 | 1.26 | 0.22
ZG41-9 | Asp1a | - | 35.5 | 3.86 | 10.45 | 56.45 | 139.76 | 1311 | 1.13 | 0.02 | 0.41 | 552.25 | <0.17 | 20.13 | 0.14 | 0.62 | 37.44 | 0.98 | 0.19
ZG41-10 | Asp1a | - | 35.5 | 2.52 | 45 | 200.38 | 116.27 | 1.74 | 0.86 | 0.04 | 1.04 | 162.25 | 0.67 | 16.59 | 1.34 | 0.21 | 15.97 | 1.02 | 0.22
ZG31-1 | Asp1b | - | 35.5 | 0.1 | 5.14 | 2.83 | 9.2 | <0.22 | <0.74 | 0.25 | 0.91 | 4292.85 | <0.16 | 0.71 | 19.51 | 0.1 | 8.69 | 0.72 | 1.82
ZG31-2 | Asp1b | - | 35.5 | 46.66 | 22.33 | 19.28 | 21.91 | 10.67 | 1.61 | 0.36 | 0.81 | 2004.32 | <0.27 | 5.5 | 153.96 | 0.13 | 23.41 | 0.57 | 1.16
ZG31-3 | Asp1b | - | 35.5 | 0.62 | 24.48 | 19.24 | 19.2 | 2.88 | 1.2 | 0.23 | 0.55 | 1464.62 | <0.17 | 29.97 | 51.73 | 0.15 | 11.79 | 0.31 | 1.27
ZG31-4 | Asp1b | - | 35.5 | 51.71 | 171.63 | 131.49 | 16.77 | 7.46 | 1.02 | 0.44 | 1.95 | 1163.89 | <0.28 | 2.33 | 77.72 | 0.06 | 11.93 | 0.15 | 1.31
ZG31-5 | Asp1b | - | 35.5 | 0.24 | 21.22 | 6.64 | 8.4 | 1.46 | 1.07 | 1.09 | 0.6 | 7540.36 | <0.16 | 28.37 | 20.15 | 0.25 | 10.35 | 1.57 | 3.2
ZG31-6 | Asp1b | - | 35.5 | 0.17 | 8.29 | 6.45 | 6.77 | 0.89 | 0.86 | 0.06 | 0.24 | 3504.41 | <0.24 | 19.53 | 60.96 | 0.04 | 2.59 | 0.3 | 1.28
ZG31-7 | Asp1b | - | 35.5 | 38.9 | 55.51 | 43.67 | 28.36 | 2.43 | 0.92 | 0.39 | 0.1 | 1222.8 | <0.24 | 2.88 | 163.49 | 0.07 | 5.05 | 0.03 | 1.27
ZG31-8 | Asp1b | - | 35.5 | 1.21 | 237.78 | 106.55 | 39.72 | 5.7 | 1.59 | 0.59 | 0.51 | 1639.49 | 0.38 | 3.05 | 227.67 | 0.13 | 18.2 | 0.61 | 2.33
ZG31-9 | Asp1b | - | 35.5 | 5.95 | 236.72 | 137.67 | 26.94 | 2.24 | 0.82 | 0.33 | 0.35 | 1035.46 | <0.22 | 13.32 | 139.5 | 0.05 | 7.74 | 0.13 | 1.72
ZG31-10 | Asp1b | - | 35.5 | 0.16 | 14.28 | 7.58 | 7.68 | 18.75 | 0.78 | 0.15 | 0.14 | 4397.64 | <0.21 | 8.38 | 31.15 | 0.01 | 3.2 | 0.78 | 1.89
ZG31-11 | Asp1b | - | 35.5 | 17.38 | 124 | 45.95 | 29.62 | 2.06 | 1.02 | 0.43 | 0.58 | 941.93 | <0.25 | 4.62 | 194.72 | 0.15 | 8.79 | 0.34 | 2.7
ZG31-12 | Asp1b | - | 35.5 | 0.63 | 4.74 | 2.39 | 3.04 | 0.91 | 0.6 | 0.35 | 0.11 | 3820.44 | <0.22 | 1.16 | 43.13 | 0.04 | 1.93 | 0.32 | 1.99
ZG31-14 | Asp1b | - | 35.5 | 474.33 | 7.1 | 4.94 | 9.15 | 19.98 | 1.01 | 0.67 | 1.51 | 4270.11 | <0.23 | 19.35 | 142.56 | 0 | 19.61 | 0.65 | 1.44
ZG31-15 | Asp1b | - | 35.5 | 0.39 | 27.05 | 26.15 | 18.85 | 0.68 | 0.78 | 0.54 | 0.84 | 2914.66 | <0.29 | 15.54 | 35.52 | 0.02 | 9.81 | 0.72 | 1.03
ZG31-16 | Asp1b | - | 35.5 | 0.38 | 57.94 | 45.46 | 24.22 | 0.57 | 1.14 | 0.42 | 0.85 | 2288.07 | <0.18 | 28.46 | 29.55 | 0.27 | 11.02 | 0.35 | 1.27
ZG31-17 | Asp1b | - | 35.5 | 43.69 | 3.97 | 4.08 | 6.76 | 7.95 | 0.84 | 1.12 | 0.12 | 2444.71 | <0.22 | 0.4 | 196.66 | 0.21 | 7.24 | 0.27 | 0.97
ZG31-18 | Asp1b | - | 35.5 | 5.17 | 29.79 | 18.88 | 13.01 | 1.86 | <0.51 | 0.11 | 0.45 | 808.16 | <0.24 | 4.92 | 150.42 | 0.08 | 12.89 | 0.18 | 1.58
ZG31-19 | Asp1b | - | 35.5 | bdl | 1.52 | 1.03 | 6.76 | 0.15 | 0.72 | 0.05 | 0.3 | 2116.13 | <0.22 | <0.01 | 69.35 | 0.25 | 3.11 | 0.16 | 1.47
ZG31-20 | Asp1b | - | 35.5 | 1.64 | 362.78 | 133.64 | 27.09 | 2.06 | 0.69 | <0.01 | 2.05 | 10569.59 | <0.18 | 0.02 | 48.65 | 0.03 | 11.98 | 0.3 | 2.71
ZG22-2 | Asp2 | - | 35.5 | 16.04 | 41.77 | 55.09 | 375.37 | 1.94 | 3.45 | 0.21 | 3.38 | 1883.73 | 0.49 | 5.69 | 101.97 | 0.59 | 1079.75 | 3.55 | 0.76
ZG22-3 | Asp2 | - | 35.5 | 101.16 | 5.9 | 15.42 | 20.4 | 1.83 | 6.53 | 0.23 | 1.41 | 925.84 | 0.4 | 0.61 | 97.77 | 0.81 | 22.51 | 1.12 | 0.38
ZG22-4 | Asp2 | - | 35.5 | 189.18 | 122.63 | 117.29 | 3418.09 | 1220.46 | 8.45 | 0.07 | 101.56 | 4019.35 | 2.46 | 541.65 | 40.28 | 0.11 | 43.16 | 1.93 | 1.05
ZG22-5 | Asp2 | - | 35.5 | 14.35 | 52.93 | 136.71 | 11429.73 | 4571.55 | 35.1 | 0.07 | 789.97 | 11382.3 | 2.91 | 407.57 | 121.54 | 0.13 | 77.59 | 3.15 | 0.39
ZG22-6 | Asp2 | - | 35.5 | 2851.73 | 170.22 | 488.27 | 492.28 | 120.96 | 3.24 | 25.78 | 18.24 | 1866.4 | 4.28 | 5.77 | 118.38 | 1.11 | 235.78 | 5.83 | 0.35
ZG22-7 | Asp2 | - | 35.5 | 247.36 | 34.65 | 83.28 | 3341.66 | 633.42 | 14.15 | 4.87 | 126.66 | 4991.59 | <0.54 | 31.86 | 136.95 | 2.22 | 176.22 | 3.84 | 0.42
ZG22-8 | Asp2 | - | 35.5 | 3192.17 | 51.1 | 22.04 | 2208.06 | 1898.18 | 6.2 | 0.27 | 53.99 | 3418.35 | 1.45 | 2.63 | 112.8 | 0.67 | 27.01 | 1.35 | 2.32
ZG22-9 | Asp2 | - | 35.5 | 39.16 | 44.32 | 107.2 | 514.65 | 138.74 | 2.41 | 0.09 | 26.33 | 1479.26 | 0.38 | 3.66 | 199.87 | 0.04 | 72.94 | 5.38 | 0.41
ZG22-10 | Asp2 | - | 35.5 | 40.06 | 3.3 | 8.05 | 11.37 | 1.47 | 5.72 | 0.11 | 0.58 | 1968.37 | <0.17 | 0.7 | 105.37 | 0.34 | 10.13 | 1.61 | 0.41
* Arsenic content of arsenopyrite is not reported by LA-ICP-MS analysis

## S isotope
Table A3. In-situ Sulfur Isotope Data of pyrite and arsenopyrite of various stages in the Zaozigou Gold Deposit
Spot No. | Sulfides type | 32S (v) | δ34SV-CDT（‰） | 2σ
ZG31-1-1 | pyrite（Py1b）grain1 core | 1.1 | -9.2 | 0.2
ZG31-1-2 | pyrite（Py1b）grain1 rim | 1.2 | -9.8 | 0.2
ZG31-1-3 | pyrite（Py1b）grain2 core | 1.1 | -8.7 | 0.2
ZG31-1-4 | pyrite（Py1b）grain2 rim | 1.2 | -9.7 | 0.2
ZG31-2-1 | pyrite（Py1b）grain3 | 1.1 | -9 | 0.2
ZG31-2-2 | pyrite（Py1b）grain4 | 1.3 | -10 | 0.2
ZG31-3-1 | pyrite（Py1b）grain5 | 1.2 | -9.3 | 0.2
ZG31-4-1 | pyrite（Py1b）grain6 core | 1 | -11.6 | 0.2
ZG31-4-2 | pyrite（Py1b）grain6 rim | 1.1 | -9.4 | 0.2
ZG41-1-1 | pyrite（Py1a）grain1 core | 0.6 | -8.7 | 0.4
ZG41-1-2 | pyrite（Py1a）grain1 rim | 0.8 | -11.1 | 0.3
ZG41-2-1-1 | pyrite（Py1a）grain2 core | 0.6 | -8.7 | 0.3
ZG41-2-1-2 | pyrite（Py1a）grain2 rim | 0.8 | -11.5 | 0.3
ZG41-2-2-1 | pyrite（Py1a）grain3 core | 0.6 | -9.2 | 0.3
ZG41-2-2-2 | pyrite（Py1a）grain3 rim | 0.9 | -12 | 0.3
ZG41-2-3-1 | pyrite（Py1a）grain4 core | 0.6 | -9.6 | 0.3
ZG41-2-3-2 | pyrite（Py1a）grain4 rim | 0.7 | -11 | 0.3
ZG41-2-3-3 | pyrite（Py1a）grain5 core | 0.4 | -8.1 | 0.4
ZG41-2-3-4 | pyrite（Py1a）grain5 rim | 0.9 | -11.3 | 0.3
ZG41-3-1-1 | pyrite（Py1a）grain6 core | 0.5 | -8.6 | 0.3
ZG41-3-1-2 | pyrite（Py1a）grain6 rim | 0.9 | -10.7 | 0.3
ZG41-3-1-3 | pyrite（Py1a）grain7 rim | 0.7 | -11 | 0.3
ZG41-3-2-1 | pyrite（Py1a）grain8 rim | 0.7 | -11.7 | 0.3
ZG41-3-2-2 | pyrite（Py1a）grain9 core | 0.7 | -10.7 | 0.3
ZG41-3-2-3 | pyrite（Py1a）grain10 core | 0.5 | -11.9 | 0.4
ZG41-4-1 | pyrite（Py1a）grain11 core | 0.7 | -8.6 | 0.3
ZG41-4-2 | pyrite（Py1a）grain11 rim | 0.9 | -11.4 | 0.3
ZG41-5-1 | pyrite（Py1a）grain12 core | 0.6 | -10 | 0.3
ZG41-5-2 | pyrite（Py1a）grain12 rim | 0.8 | -11.8 | 0.3
ZG22-1-1 | pyrite（Py2）grain1 core | 1.1 | -8.1 | 0.2
ZG22-1-2 | pyrite（Py2）grain1 rim | 1.1 | -6.9 | 0.2
ZG22-1-3 | pyrite（Py2）grain2 core | 1.2 | -9.1 | 0.2
ZG22-1-4 | pyrite（Py2）grain2 rim | 1.1 | -6 | 0.2
ZG22-2-1 | pyrite（Py2）grain3 core | 0.7 | -6.4 | 0.4
ZG22-2-2 | pyrite（Py2）grain3 rim | 1.2 | -6.2 | 0.3
ZG22-2-3 | pyrite（Py2）grain4 core | 0.7 | -7.5 | 0.3
ZG22-2-4 | pyrite（Py2）grain4 rim | 1.3 | -7.2 | 0.2
ZG22-3-1 | pyrite（Py2）grain5 core | 0.8 | -7.8 | 0.3
ZG22-3-2 | pyrite（Py2）grain5 rim | 1 | -7 | 0.2
ZG22-3-3 | pyrite（Py2）grain6 core | 0.9 | -7.5 | 0.3
ZG22-3-4 | pyrite（Py2）grain6 rim | 1 | -7 | 0.3
ZG32-1-1 | pyrite（Py2）grain1 | 1.1 | -6.1 | 0.2
ZG32-1-2 | pyrite（Py2）grain2 | 1.3 | -8.8 | 0.2
ZG32-1-3 | pyrite（Py2）grain3 | 1.1 | -6.5 | 0.2
ZG32-1-4 | pyrite（Py2）grain4 | 1.2 | -9.3 | 0.2
ZG32-2-1 | pyrite（Py2）grain5 | 1.1 | -6.1 | 0.3
ZG32-2-2 | pyrite（Py2）grain6 | 1.2 | -6.6 | 0.3
ZG32-3-1 | pyrite（Py2）grain7 | 0.9 | -9.4 | 0.3
ZG32-3-2 | pyrite（Py2）grain8 | 0.9 | -8.8 | 0.3
ZG31-3-2 | arsenopyrite（Asp1b）grain1 | 0.2 | -6.4 | 0.6
ZG31-3-3 | arsenopyrite（Asp1b）grain2 | 0.2 | -6.2 | 0.6
ZG31-3-4 | arsenopyrite（Asp1b）grain3 | 0.2 | -8 | 0.7
ZG22-2-5 | arsenopyrite（Asp2）grain4 | 0.1 | -6.3 | 1.3
ZG22-2-6 | arsenopyrite（Asp2）grain5 | 0.1 | -5 | 1.3
ZG22-3-5 | arsenopyrite（Asp2）grain6 | 0.1 | -6.8 | 0.9
ZG22-3-6 | arsenopyrite（Asp2）grain7 | 0.2 | -5.5 | 0.8